## Sheet1
Parameters | HIT | CdTe | mono-Si
Vintage | 2013 | 2009 | 2013
Area | 1.26 | 0.72 | 1.93
Material | a-Si / mono-Si | CdTe | c-Si
Cells_in_Series | 72 | 116 | 72
Parallel_Strings | 1 | 1 | 1
Isco | 5.8738 | 1.18 | 8.5753
Voco | 52.0042 | 94.57 | 44.2921
Impo | 5.5383 | 1.01 | 7.963
Vmpo | 43.1204 | 70.56 | 35.0837
Aisc | 0.0005 | 0.00046 | 0.0006
Aimp | -0.0001 | -0.00035 | -0.0002
C0 | 1.0015 | 1.002 | 0.999
C1 | -0.0015 | -0.002 | 0.001
Bvoco | -0.1411 | -0.269 | -0.155
Mbvoc | 0 | 0 | 0
Bvmpo | -0.1366 | -0.206 | -0.1669
Mbvmp | 0 | 0 | 0
N | 1.029 | 1.452 | 1.0771
C2 | 0.2859 | -0.5279 | -0.355
C3 | -5.484547 | -9.615 | -13.064291
A0 | 0.9161 | 0.9417 | 0.9327
A1 | 0.07968 | 0.06516 | 0.07283
A2 | -0.01866 | -0.02022 | -0.02402
A3 | 0.002278 | 0.00219 | 0.003819
A4 | -0.0001118 | -9.07e-05 | -0.000235
B0 | 1 | 1 | 1
B1 | -0.01053 | -0.002438 | -0.006801
B2 | 0.001149 | 0.00031 | 0.0007968
B3 | -4.268e-05 | -1.246e-05 | -3.095e-05
B4 | 6.517e-07 | 2.11e-07 | 4.896e-07
B5 | -3.556e-09 | -1.36e-09 | -2.78e-09
DTC | 2.03 | 3 | 2.58
FD | 1 | 1 | 1
A | -3.7489 | -3.47 | -3.7566
B | -0.1287 | -0.059 | -0.156
C4 |  | 1.005
C5 |  | -0.005
IXO |  | 1.14
IXXO |  | 0.69
C6 |  | 1.112
C7 |  | -0.112
Wp | 240 | 70 | 280
Notes | Source: CFV Solar Test Lab. Tested 2013. Module 13022-02 | Source: Sandia National Laboratories Updated 9/25/2012 Module Database | Source: CFV Solar Test Lab. Tested 2013. Module 13022-07